## Nov
78
CUMILATIVE PRODUCTION REPORT UPTO- Nov'19
क्षैतिज बहिर्वदन प्रेस / Horizontal Extrusion Press | [8 empty] | क्षैतिज बहिर्वदन प्रेस / Horizontal Extrusion Press
Container Size(mm) | Material & Grade | Extrusion Size Dia(mm) | Avg. Daily Production | Extrusion Manshifts per 100 no. of product | No. Of Billets Extruded |  | Cumilative |  | Container Size(mm) | Material & Grade | Extrusion Size Dia(mm) | No. Of Billets Extruded
[5 empty] | Qty | Wt(Kg.) | Qty | Wt(Kg.) |  |  |  | Qty | Wt(Kg.)
| Zr-4 | 50x8 | 70 | 96 |  |  | 5 | 215 | 150 | INC800 | 63x9 | 802 | 44912
150 | Zr-4 | 63x11 | 70 | 96 |  |  | 2553 | 119991 | 300 | MDN350 | 222x22 | 90 | 16380
150 | Zr-4 | 24 | 60 | 108 |  |  | 695 | 37530 | 350 | Zr-4 | 152 | 12 | 4800
150 | Zr-4 | 76x11 | 70 | 96 |  |  | 0 | 0 | 350 | Zr-4 | 228x118 | 38 | 15200
150 | Zr-2 | 63x13 | 70 | 96 |  |  | 168 | 7778.4 |  |  | Total | 942 | 81292
150 | Zr-2 | 22 | 60 | 108 |  |  | 30 | 1620
150 | ZNC | 19 | 60 | 108 |  |  | 11 | 473
150 | Zr1%Nb | 24 | 30 | 216 |  |  | 7 | 378
150 | Zr1%Nb | 50x8 | 30 | 216 |  |  | 15 | 645
150 | PT7M | 63x11 | 70 | 96 |  |  | 49 | 1960
150 | SS304L | 63x9 | 55 | 105 |  |  | 1672 | 93632
150 | SS 316 L | 63x7 | 55 | 105 |  |  | 14 | 812
150 | SS 316 L | 63x13 | 55 | 105 |  |  | 0 | 0
150 | SS 321 | 73x8 | 55 | 105 |  |  | 3 | 154.95
150 | D9 | 63x9 | 35 | 144 |  |  | 139 | 7645
150 | SuperNi | 67x13 | 20 | 252 |  |  | 0 | 0
150 | 9Cr1Mb | 67x13 | 20 | 252 |  |  | 2 | 0
150 | Inc 800 | 63x9 | 40 | 150 | 802 | 44912 | 1007 | 56392
180 | ZrNb | 95x5.5 | 70 | 96 |  |  | 353 | 23298
180 | SS 304 L | 73x11 | 55 | 96 |  |  | 1391 | 146055
180 | SS304L | 77x8.5 | 55 | 96 |  |  | 0 | 0
180 | SS321 | 73x11 | 55 | 96 |  |  | 3 | 315
225 | Inconol617 | 114x17 | 20 | 264 |  |  | 0 | 0
225 | Zr-4 | 135x9 | 70 | 96 |  |  | 0 | 0
225 | Ti Half Alloy | 135x15 | 20 | 264 |  |  | 5 | 890
225 | SS304L | 127x10 | 45 | 112 |  |  | 247 | 36803
225 | D9 | 160x9 | 35 | 144 |  |  | 0 | 0
225 | Inconol617 | 135x20 | 20 | 264 |  |  | 0 | 0
225 | ZNC | 148 | 60 | 108 |  |  | 0 | 0
300 | SS304L | 160x12 | 30 | 176 |  |  | 0 | 0
300 | SS 304 L | 168x7 | 30 | 176 |  |  | 0 | 0
300 | MDN 350 | 222x22 | 15 | 320 | 90 | 16380 | 238 | 43316
300 | STA 59 | 167x18.5 | 30 | 176 |  |  | 0 | 0
350 | Zr-4 | 148 | 60 | 108 |  |  | 582 | 232800
350 | Zr-4 | 152 | 60 | 108 | 12 | 4800 | 183 | 73200
350 | Zr-4 | 228x118 | 70 | 96 | 38 | 15200 | 79 | 31600
350 | Zr-4 | 228 | 60 | 108 |  |  | 23 | 9200
350 | Zr-4 | 190 | 60 | 108 |  |  | 8 | 3200
350 | Zr-2 | 148 | 60 | 108 |  |  | 0 | 0
350 | Zr-2 | 152 | 60 | 108 |  |  | 0 | 0
350 | ZNC | 152 | 60 | 108 |  |  | 4 | 1320
350 | Zr1%Nb | 148 | 30 | 216 |  |  | 2 | 800
350 | Zr1%Nb | 152 | 30 | 216 |  |  | 2 | 800
350 | Zr1%Nb | 228 | 30 | 216 |  |  | 4 | 1600
350 | MDN250 | 265x185 | 30 | 32 |  |  | 35 | 11305
|  | Total |  |  | 942 | 81292 | 9529 | 945728.35
१२०० टन भेदी प्रेस / 1200 T - PIERCING PRESS | [8 empty] | १२०० टन भेदी प्रेस / 1200 T - PIERCING PRESS
Container Size(mm) | Material & Grade | Expansion Size Dia(mm) |  |  | No. Of Billets Expanded |  | Cumilative |  | Container Size(mm) | Material & Grade | Expansion Size Dia(mm) | No. Of Billets Expanded
[5 empty] | Qty | Wt(Kg.) | Qty | Wt(Kg.) |  |  |  | Qty | Wt(Kg.)
Ф180 | ZrNb2.5% | Ф78 |  |  | 116 | 7656 | 218 | 14388 | Ф180 | ZrNb2.5% | Ф78 | 116 | 7656
Ф220 | SS 304 L | Ф114 |  |  |  |  | 294 | 25653 | 335 | MDN250 | 135 | 77 | 24794
Ф220 | Incoloy617 | 100 |  |  |  |  | 0 | 0 | 345 | MDN250 | 195 | 77 | 24255
Ф225 | Zr-4 | Ф114 |  |  |  |  | 0 | 0 |  |  | Total | 270 | 56705
225 | Zr-4 | 135 |  |  |  |  | 50 | 4750
Ф225 | D9 | 140 |  |  |  |  | 102 | 14586
Ф225 | TiHalfAlloy | 104 |  |  |  |  | 5 | 0
Ф225 | ZrNb1% | 135 |  |  |  |  | 8 | 0
Ф285 | MDN 350 | Ф135 |  |  |  |  | 238 | 50218
Ф295 | STA 59 | Ф133 |  |  |  |  | 0 | 0
Ф295 | MDN 350 | Ф190 |  |  |  |  | 213 | 44943
335 | MDN 250 | 135 |  |  | 77 | 24794 | 143 | 46046
345 | MDN 250 | 195 |  |  | 77 | 24255 | 143 | 45045
| TOTAL |  |  |  | 270 | 56705 | 1414 | 245629
बीटा शमन BETA-QUENCHING | [8 empty] | बीटा शमन BETA-QUENCHING
Container Size(mm) | Material & Grade | Billet Size Dia(mm) |  |  | No. Of Billets β-Qunched |  | Cumilative |  | Coil Size(mm) | Material & Grade | Billet Size Dia(mm) | No. Of Billets β-Qunched
[5 empty] | Qty | Wt(Kg.) | Qty | Wt(Kg.) |  |  |  | Qty | Wt(Kg.)
150 | Zr-4 | 148 |  |  | 652 | 36169.94 | 3566 | 197825.2 | 150 | Zr-4 | 148 | 652 | 36169.94
150 | Zr-4 | 152 |  |  |  |  | 363 | 16390 | 180 | ZrNb2.5% | 180 | 116 | 7656
150 | ZNC | 148 |  |  |  |  | 0 | 0 |  | TOTAL |  | 768 | 43825.94
150 | ZNC | 152 |  |  |  |  | 16 | 880
150 | Zr-2 | 148 |  |  |  |  | 0 | 0
150 | Zr-2 | 152 |  |  |  |  | 30 | 1650
150 | ZrNb1% | 148 |  |  |  |  | 10 | 510
150 | ZrNb1% | 152 |  |  |  |  | 15 | 785
150 | Zr-4 | forged |  |  |  |  | 7 | 404.25
180 | ZrNb2.5% | 180 |  |  | 116 | 7656 | 469 | 30954
225 | Zr-4 | 225 |  |  |  |  | 50 | 4750
225 | ZrNb1% | 225 |  |  |  |  | 8 | 0
|  | Total |  |  | 768 | 43825.94 | 4534 | 254148.4